## Sheet1
moisture | compaction | group | density
Water2.5 | Airy | Group1 | 1.29
Water2.5 | Airy | Group2 | 1.34
Water2.5 | Loose | Group1 | 1.43
Water2.5 | Loose | Group2 | 1.4
Water2.5 | Moderate | Group1 | 1.51
Water2.5 | Moderate | Group2 | 1.526
Water2.5 | High | Group1 | 1.613
Water2.5 | High | Group2 | 1.67
Water2.5 | Super | Group1 | 1.78
Water2.5 | Super | Group2 | 1.709
Water5 | Airy | Group2 | 1.329
Water5 | Airy | Group3 | 1.35
Water5 | Loose | Group1 | 1.5
Water5 | Loose | Group2 | 1.45
Water5 | Moderate | Group1 | 1.6
Water5 | Moderate | Group2 | 1.56
Water5 | High | Group1 | 1.618
Water5 | High | Group2 | 1.6399
Water5 | Super | Group1 | 1.716
Water5 | Super | Group2 | 1.74
Water10 | Airy | Group1 | 1.3
Water10 | Airy | Group2 | 1.25
Water10 | Loose | Group1 | 1.444
Water10 | Loose | Group2 | 1.507
Water10 | Moderate | Group1 | 1.5488
Water10 | Moderate | Group2 | 1.6055
Water10 | High | Group1 | 1.666
Water10 | High | Group2 | 1.668
Water10 | Super | Group1 | 1.719
Water10 | Super | Group2 | 1.7535
Water15 | Airy | Group1 | 1.246
Water15 | Airy | Group2 | 1.211
Water15 | Loose | Group1 | 1.4373
Water15 | Loose | Group2 | 1.493
Water15 | Moderate | Group1 | 1.58
Water15 | Moderate | Group2 | 1.55
Water15 | High | Group1 | 1.6778
Water15 | High | Group2 | 1.6155
Water15 | Super | Group1 | 1.774
Water15 | Super | Group2 | 1.728
Water20 | Airy | Group1 | 1.2586
Water20 | Airy | Group2 | 1.3
Water20 | Loose | Group1 | 1.4515
Water20 | Loose | Group2 | 1.439
Water20 | Moderate | Group1 | 1.5969
Water20 | Moderate | Group2 | 1.55
Water20 | High | Group1 | 1.6944
Water20 | High | Group2 | 1.655999
Water20 | Super | Group1 | 1.77559
Water20 | Super | Group2 | 1.789