## Sheet1
Group | Value | n | Group# | SampleLetter
0% Kaolinite | 39.54 | 1 | 1 | A
0% Kaolinite | 46.19 | 2 | 1 | B
0% Kaolinite | 43.91 | 3 | 1 | C
0% Kaolinite | 50.66 | 4 | 1 | D
0% Kaolinite | 32.52 | 5 | 2 | A
0% Kaolinite | 44.88 | 6 | 2 | B
0% Kaolinite | 48.55 | 7 | 2 | C
0% Kaolinite | 47.74 | 8 | 2 | D
0% Kaolinite | 48.92 | 9 | 3 | A
0% Kaolinite | 48.86 | 10 | 3 | B
0% Kaolinite | 57.11 | 11 | 3 | C
0% Kaolinite | 57.07 | 12 | 3 | D
0% Kaolinite | 45.64 | 13 | 4 | A
0% Kaolinite | 54.66 | 14 | 4 | B
0% Kaolinite | 44.23 | 15 | 4 | C
0% Kaolinite | 54.91 | 16 | 4 | D
25% Kaolinite | 16.98 | 1 | 1 | A
25% Kaolinite | 15.68 | 2 | 1 | B
25% Kaolinite | 15.34 | 3 | 1 | C
25% Kaolinite | 12.87 | 4 | 1 | D
25% Kaolinite | 5.27 | 5 | 2 | A
25% Kaolinite | 9.84 | 6 | 2 | B
25% Kaolinite | 10.36 | 7 | 2 | C
25% Kaolinite | 12.59 | 8 | 2 | D
25% Kaolinite | 10.65 | 9 | 3 | A
25% Kaolinite | 11.98 | 10 | 3 | B
25% Kaolinite | 11.63 | 11 | 3 | C
25% Kaolinite | 7.17 | 12 | 3 | D
25% Kaolinite | 8.2 | 13 | 4 | A
25% Kaolinite | 11.74 | 14 | 4 | B
25% Kaolinite | 7.55 | 15 | 4 | C
25% Kaolinite | 7.29 | 16 | 4 | D
50% Kaolinite | 4.06 | 1 | 1 | A
50% Kaolinite | 5.18 | 2 | 1 | B
50% Kaolinite | 5.35 | 3 | 1 | C
50% Kaolinite | 5.51 | 4 | 1 | D
50% Kaolinite | -1.99 | 5 | 2 | A
50% Kaolinite | 8.04 | 6 | 2 | B
50% Kaolinite | 1.34 | 7 | 2 | C
50% Kaolinite | 8.76 | 8 | 2 | D
50% Kaolinite | 5.76 | 9 | 3 | A
50% Kaolinite | 3.91 | 10 | 3 | B
50% Kaolinite | 6.39 | 11 | 3 | C
50% Kaolinite | 8.91 | 12 | 3 | D
50% Kaolinite | 6.66 | 13 | 4 | A
50% Kaolinite | 7.52 | 14 | 4 | B
50% Kaolinite | 4.75 | 15 | 4 | C
50% Kaolinite | 6.65 | 16 | 4 | D
75% Kaolinite | -5.12 | 1 | 1 | A
75% Kaolinite | -1.72 | 2 | 1 | B
75% Kaolinite | -1.36 | 3 | 1 | C
75% Kaolinite | -4.25 | 4 | 1 | D
75% Kaolinite | 0.02 | 5 | 2 | A
75% Kaolinite | -2.19 | 6 | 2 | B
75% Kaolinite | -2.99 | 7 | 2 | C
75% Kaolinite | 4.26 | 8 | 2 | D
75% Kaolinite | 3.19 | 9 | 3 | A
75% Kaolinite | -5.58 | 10 | 3 | B
75% Kaolinite | -5.85 | 11 | 3 | C
75% Kaolinite | 4.7 | 12 | 3 | D
75% Kaolinite | -5.82 | 13 | 4 | A
75% Kaolinite | 1.19 | 14 | 4 | B
75% Kaolinite | 2.53 | 15 | 4 | C
75% Kaolinite | -0.03 | 16 | 4 | D
100% Kaolinite | 2.65 | 1 | 1 | A
100% Kaolinite | 0.66 | 2 | 2 | B
100% Kaolinite | 0.48 | 3 | 3 | C
100% Kaolinite | 5.08 | 4 | 4 | D
100% Kaolinite | -2.05 | 5 | 1 | A
100% Kaolinite | -2.83 | 6 | 2 | B
100% Kaolinite | -1.75 | 7 | 3 | C
100% Kaolinite | 3.98 | 8 | 4 | D
100% Kaolinite | 4.28 | 9 | 1 | A
100% Kaolinite | -2.37 | 10 | 2 | B
100% Kaolinite | 2.98 | 11 | 3 | C
100% Kaolinite | 3.07 | 12 | 4 | D
100% Kaolinite | -2.86 | 13 | 1 | A
100% Kaolinite | -0.56 | 14 | 2 | B
100% Kaolinite | -3.57 | 15 | 3 | C
100% Kaolinite | -0.09 | 16 | 4 | D