## moisture_compaction_csv_data
moisture | compaction | group | bulk_density | dry_density | bulk_density_kg_m3
Water2.5 | Airy | Group1 | 1.29 | 1.257408 | 1290
Water2.5 | Airy | Group2 | 1.34 | 1.306145 | 1340
Water2.5 | Loose | Group1 | 1.43 | 1.393871 | 1430
Water2.5 | Loose | Group2 | 1.4 | 1.364629 | 1400
Water2.5 | Moderate | Group1 | 1.51 | 1.47185 | 1510
Water2.5 | Moderate | Group2 | 1.526 | 1.487445 | 1526
Water2.5 | High | Group1 | 1.613 | 1.572247 | 1613
Water2.5 | High | Group2 | 1.67 | 1.627807 | 1670
Water2.5 | Super | Group1 | 1.78 | 1.735028 | 1780
Water2.5 | Super | Group2 | 1.709 | 1.665822 | 1709
Water5 | Airy | Group2 | 1.329 | 1.252946 | 1329
Water5 | Airy | Group3 | 1.35 | 1.272744 | 1350
Water5 | Loose | Group1 | 1.5 | 1.41416 | 1500
Water5 | Loose | Group2 | 1.45 | 1.367022 | 1450
Water5 | Moderate | Group1 | 1.6 | 1.508438 | 1600
Water5 | Moderate | Group2 | 1.56 | 1.470727 | 1560
Water5 | High | Group1 | 1.618 | 1.525408 | 1618
Water5 | High | Group2 | 1.6399 | 1.546054 | 1639.9
Water5 | Super | Group1 | 1.716 | 1.6178 | 1716
Water5 | Super | Group2 | 1.74 | 1.640426 | 1740
Water10 | Airy | Group1 | 1.3 | 1.158026 | 1300
Water10 | Airy | Group2 | 1.25 | 1.113487 | 1250
Water10 | Loose | Group1 | 1.444 | 1.2863 | 1444
Water10 | Loose | Group2 | 1.507 | 1.342419 | 1507
Water10 | Moderate | Group1 | 1.5488 | 1.379654 | 1548.8
Water10 | Moderate | Group2 | 1.6055 | 1.430162 | 1605.5
Water10 | High | Group1 | 1.666 | 1.484055 | 1666
Water10 | High | Group2 | 1.668 | 1.485836 | 1668
Water10 | Super | Group1 | 1.719 | 1.531267 | 1719
Water10 | Super | Group2 | 1.7535 | 1.561999 | 1753.5
Water15 | Airy | Group1 | 1.246 | 1.083488 | 1246
Water15 | Airy | Group2 | 1.211 | 1.053053 | 1211
Water15 | Loose | Group1 | 1.4373 | 1.249837 | 1437.3
Water15 | Loose | Group2 | 1.493 | 1.298272 | 1493
Water15 | Moderate | Group1 | 1.58 | 1.373925 | 1580
Water15 | Moderate | Group2 | 1.55 | 1.347838 | 1550
Water15 | High | Group1 | 1.6778 | 1.458969 | 1677.8
Water15 | High | Group2 | 1.6155 | 1.404795 | 1615.5
Water15 | Super | Group1 | 1.774 | 1.542622 | 1774
Water15 | Super | Group2 | 1.728 | 1.502622 | 1728
Water20 | Airy | Group1 | 1.2586 | 1.048834 | 1258.6
Water20 | Airy | Group2 | 1.3 | 1.083334 | 1300
Water20 | Loose | Group1 | 1.4515 | 1.209584 | 1451.5
Water20 | Loose | Group2 | 1.439 | 1.199168 | 1439
Water20 | Moderate | Group1 | 1.5969 | 1.330751 | 1596.9
Water20 | Moderate | Group2 | 1.55 | 1.291668 | 1550
Water20 | High | Group1 | 1.6944 | 1.412001 | 1694.4
Water20 | High | Group2 | 1.655999 | 1.38 | 1655.999
Water20 | Super | Group1 | 1.77559 | 1.47966 | 1775.59
Water20 | Super | Group2 | 1.789 | 1.490835 | 1789
Water30 | Airy | Group1 | 1.28 | 0.9848578 | 1280
Water30 | Airy | Group2 | 1.35 | 1.038717 | 1350
Water30 | Loose | Group1 | 1.383 | 1.064108 | 1383
Water30 | Loose | Group2 | 1.4869 | 1.144051 | 1486.9
Water30 | Moderate | Group1 | 1.545 | 1.188754 | 1545
Water30 | Moderate | Group2 | 1.51 | 1.161824 | 1510
Water30 | High | Group1 | 1.698 | 1.306475 | 1698
Water30 | High | Group2 | 1.699 | 1.307245 | 1699
Water30 | Super | Group1 | 1.77 | 1.361874 | 1770
Water30 | Super | Group2 | 1.725 | 1.32725 | 1725