## moisture_density_readings
moisture | trial | compaction_level | sensor_reading | bulk_density | dry_density
2.59 | T1 | Airy | 4095 | 1.29 | 1.257432
2.59 | T2 | Airy | 4080 | 1.347 | 1.312993
2.59 | T1 | Loose | 3900 | 1.43 | 1.393898
2.59 | T2 | Loose | 3950 | 1.408 | 1.372453
2.59 | T1 | Moderate | 4000 | 1.51 | 1.471878
2.59 | T2 | Moderate | 4095 | 1.526 | 1.487474
2.59 | T1 | High | 4095 | 1.613 | 1.572278
2.59 | T2 | High | 4095 | 1.673 | 1.630763
2.59 | T1 | Super | 4095 | 1.78 | 1.735062
2.59 | T2 | Super | 4095 | 1.7 | 1.657082
6.07 | T1 | Airy | 3700 | 1.329 | 1.252946
6.07 | T2 | Airy | 4000 | 1.35 | 1.272744
6.07 | T1 | Loose | 3900 | 1.5 | 1.41416
6.07 | T2 | Loose | 3850 | 1.456 | 1.372678
6.07 | T1 | Moderate | 3800 | 1.608 | 1.51598
6.07 | T2 | Moderate | 3750 | 1.56 | 1.470727
6.07 | T1 | High | 3800 | 1.618 | 1.525408
6.07 | T2 | High | 3750 | 1.6399 | 1.546054
6.07 | T1 | Super | 3825 | 1.716 | 1.6178
6.07 | T2 | Super | 3900 | 1.74 | 1.640426
12.26 | T1 | Airy | 3400 | 1.3 | 1.158026
12.26 | T2 | Airy | 3300 | 1.25 | 1.113487
12.26 | T1 | Loose | 2200 | 1.444 | 1.2863
12.26 | T2 | Loose | 2350 | 1.5 | 1.336184
12.26 | T1 | Moderate | 2100 | 1.5488 | 1.379654
12.26 | T2 | Moderate | 2200 | 1.6 | 1.425263
12.26 | T1 | High | 1600 | 1.666 | 1.484055
12.26 | T2 | High | 1900 | 1.668 | 1.485836
12.26 | T1 | Super | 1700 | 1.719 | 1.531267
12.26 | T2 | Super | 1800 | 1.75 | 1.558881
15 | T1 | Airy | 3150 | 1.246 | 1.083478
15 | T2 | Airy | 2400 | 1.21 | 1.052174
15 | T1 | Loose | 2300 | 1.437 | 1.249565
15 | T2 | Loose | 2300 | 1.49 | 1.295652
15 | T1 | Moderate | 2000 | 1.584 | 1.377391
15 | T2 | Moderate | 2300 | 1.55 | 1.347826
15 | T1 | High | 1600 | 1.6778 | 1.458957
15 | T2 | High | 2100 | 1.6155 | 1.404783
15 | T1 | Super | 2000 | 1.774 | 1.542609
15 | T2 | Super | 2100 | 1.728 | 1.502609
20 | T1 | Airy | 2550 | 1.258 | 1.048333
20 | T2 | Airy | 2600 | 1.3 | 1.083333
20 | T1 | Loose | 2100 | 1.45 | 1.208333
20 | T2 | Loose | 2500 | 1.439 | 1.199167
20 | T1 | Moderate | 2500 | 1.5969 | 1.33075
20 | T2 | Moderate | 2200 | 1.55 | 1.291667
20 | T1 | High | 2600 | 1.69 | 1.408333
20 | T2 | High | 2500 | 1.655 | 1.379167
20 | T1 | Super | 2500 | 1.7755 | 1.479583
20 | T2 | Super | 2300 | 1.789 | 1.490833
30 | T1 | Airy | 1900 | 1.28 | 0.9846154
30 | T2 | Airy | 1900 | 1.35 | 1.038462
30 | T1 | Loose | 1950 | 1.383 | 1.063846
30 | T2 | Loose | 1900 | 1.4869 | 1.143769
30 | T1 | Moderate | 1930 | 1.545 | 1.188462
30 | T2 | Moderate | 1900 | 1.51 | 1.161538
30 | T1 | High | 1950 | 1.698 | 1.306154
30 | T2 | High | 1750 | 1.699 | 1.306923
30 | T1 | Super | 2000 | 1.77 | 1.361538
30 | T2 | Super | 1900 | 1.7255 | 1.327308